## Sheet1
| CH3OH | CH3O | CH2O | CHO | HCOOH | HCOO | CO2 | CO2(g) | PDS | barrier
MoN | -0.305977 | -0.244667 | 0.102416 | -1.437236 | -0.217174 | 0.576065 | -0.361606 | -0.154615 | CHO->HCOOH | 1.220062
Ni3N | -0.951149 | -1.932497 | -0.544601 | -0.739306 | -1.235348 | -1.851625 | -1.205098 | -0.154615 | CH3O->CH2O | 1.387896